## Global_Info
TEST REPORT
|  |  | 20240215_GA9_Cby3_Cby10_Cby20 | Serial Number |  | C:\ArbinSoftware\DataPro\Result\20240215_GA9_Cby3_Cby10_Cby20
|  |  | 2024-02-19 | 207487
Channel | Start DateTime | Schedule File Name | Creator | Comments | Software Version | Schedule Version | MASS | Specific Capacity | Capacity | Item ID | Has Aux | Has Specail | Log Aux Data Flag | Log Special Flag
6 | 2024-02-15 18:29 | TRI_Cby3_Test\TRI_Cby3_Cby10_Cby20_Test.sdu |  |  | PV7.0 Build: 181116USB | Schedule Version 7.00.15 | 0 | 0 | 4 |  | 1 | 0 | TRUE | TRUE
Note on G2: Click to open file path

## Channel_6_1
Date_Time | Test_Time(s) | Step_Time(s) | Step_Index | Cycle_Index | Voltage(V) | Current(A) | Charge_Capacity(Ah) | Discharge_Capacity(Ah) | Charge_Energy(Wh) | Discharge_Energy(Wh) | Internal Resistance(Ohm) | dV/dt(V/s) | Aux_Temperature(¡æ)_1
2024-02-15 18:29 | 1.0005 | 1.0001 | 1 | 1 | 3.353061 | 0 | 0 | 0 | 0 | 0 |  | 0 | 24.69814
2024-02-15 18:29 | 2.0009 | 2.0005 | 1 | 1 | 3.35314 | 0 | 0 | 0 | 0 | 0 |  | 5.38826e-05 | 24.762
2024-02-15 18:29 | 3.0011 | 3.0007 | 1 | 1 | 3.35307 | 0 | 0 | 0 | 0 | 0 |  | -3.051758e-05 | 24.762
2024-02-15 18:29 | 4.0005 | 4.0001 | 1 | 1 | 3.353096 | 0 | 0 | 0 | 0 | 0 |  | 2.002716e-05 | 24.762
2024-02-15 18:29 | 5.0006 | 5.0002 | 1 | 1 | 3.353071 | 0 | 0 | 0 | 0 | 0 |  | 1.978874e-05 | 24.69815
2024-02-15 18:29 | 6 | 5.9996 | 1 | 1 | 3.353112 | 0 | 0 | 0 | 0 | 0 |  | -8.511543e-05 | 24.69814
2024-02-15 18:29 | 7.0005 | 7.0001 | 1 | 1 | 3.353138 | 0 | 0 | 0 | 0 | 0 |  | 6.67572e-05 | 24.69814
2024-02-15 18:29 | 8.001 | 8.0006 | 1 | 1 | 3.35315 | 0 | 0 | 0 | 0 | 0 |  | -4.696846e-05 | 24.72173
2024-02-15 18:29 | 9.0004 | 9 | 1 | 1 | 3.35312 | 0 | 0 | 0 | 0 | 0 |  | -5.745888e-05 | 24.72174
2024-02-15 18:29 | 10 | 9.9996 | 1 | 1 | 3.353192 | 0 | 0 | 0 | 0 | 0 |  | 0.0001528263 | 24.72174
2024-02-15 18:29 | 11.0002 | 10.9998 | 1 | 1 | 3.353087 | 0 | 0 | 0 | 0 | 0 |  | -5.626678e-05 | 24.71575
2024-02-15 18:29 | 12.0006 | 12.0002 | 1 | 1 | 3.353116 | 0 | 0 | 0 | 0 | 0 |  | 5.245209e-06 | 24.71575
2024-02-15 18:29 | 13.0008 | 13.0004 | 1 | 1 | 3.35311 | 0 | 0 | 0 | 0 | 0 |  | -9.536743e-06 | 24.71575
2024-02-15 18:29 | 14.0012 | 14.0008 | 1 | 1 | 3.353135 | 0 | 0 | 0 | 0 | 0 |  | 8.583069e-06 | 24.75793
2024-02-15 18:29 | 15.0009 | 15.0005 | 1 | 1 | 3.353051 | 0 | 0 | 0 | 0 | 0 |  | -9.536743e-06 | 24.75793
2024-02-15 18:29 | 16.0002 | 15.9998 | 1 | 1 | 3.353174 | 0 | 0 | 0 | 0 | 0 |  | -1.907349e-05 | 24.75793
2024-02-15 18:29 | 17.0002 | 16.9998 | 1 | 1 | 3.353124 | 0 | 0 | 0 | 0 | 0 |  | -1.049042e-05 | 24.71077
2024-02-15 18:29 | 18.0003 | 17.9999 | 1 | 1 | 3.353208 | 0 | 0 | 0 | 0 | 0 |  | -4.696846e-05 | 24.71077
2024-02-15 18:29 | 19.0003 | 18.9999 | 1 | 1 | 3.353091 | 0 | 0 | 0 | 0 | 0 |  | 9.536743e-05 | 24.73624
2024-02-15 18:29 | 20.0005 | 20.0001 | 1 | 1 | 3.353153 | 0 | 0 | 0 | 0 | 0 |  | -6.866455e-05 | 24.73624
2024-02-15 18:29 | 21.0001 | 20.9997 | 1 | 1 | 3.353146 | 0 | 0 | 0 | 0 | 0 |  | 5.054474e-05 | 24.73624
2024-02-15 18:30 | 22.0007 | 22.0003 | 1 | 1 | 3.353169 | 0 | 0 | 0 | 0 | 0 |  | 3.576279e-06 | 24.71575
2024-02-15 18:30 | 23.0005 | 23.0001 | 1 | 1 | 3.35307 | 0 | 0 | 0 | 0 | 0 |  | -1.716614e-05 | 24.71575
2024-02-15 18:30 | 24.0004 | 24 | 1 | 1 | 3.35312 | 0 | 0 | 0 | 0 | 0 |  | -0.0001120567 | 24.71575
2024-02-15 18:30 | 25.0005 | 25.0001 | 1 | 1 | 3.353034 | 0 | 0 | 0 | 0 | 0 |  | -1.120567e-05 | 24.72481
2024-02-15 18:30 | 26.0005 | 26.0001 | 1 | 1 | 3.35302 | 0 | 0 | 0 | 0 | 0 |  | -1.835823e-05 | 24.72481
2024-02-15 18:30 | 27.0002 | 26.9998 | 1 | 1 | 3.353104 | 0 | 0 | 0 | 0 | 0 |  | 1.382828e-05 | 24.72481
2024-02-15 18:30 | 28.0003 | 27.9999 | 1 | 1 | 3.353035 | 0 | 0 | 0 | 0 | 0 |  | -4.243851e-05 | 24.75576
2024-02-15 18:30 | 29.0008 | 29.0004 | 1 | 1 | 3.353125 | 0 | 0 | 0 | 0 | 0 |  | -1.120567e-05 | 24.75577
2024-02-15 18:30 | 30.0008 | 30.0004 | 1 | 1 | 3.353147 | 0 | 0 | 0 | 0 | 0 |  | 7.867813e-06 | 24.75577
2024-02-15 18:30 | 31.001 | 31.0006 | 1 | 1 | 3.35311 | 0 | 0 | 0 | 0 | 0 |  | 0.0001087189 | 24.72791
2024-02-15 18:30 | 32.0008 | 32.0004 | 1 | 1 | 3.353084 | 0 | 0 | 0 | 0 | 0 |  | 4.339218e-05 | 24.72791
2024-02-15 18:30 | 33.0005 | 33.0001 | 1 | 1 | 3.353092 | 0 | 0 | 0 | 0 | 0 |  | -2.527237e-05 | 24.72791
2024-02-15 18:30 | 34.0001 | 33.9997 | 1 | 1 | 3.353099 | 0 | 0 | 0 | 0 | 0 |  | -7.152557e-06 | 24.75148
2024-02-15 18:30 | 35.0007 | 35.0003 | 1 | 1 | 3.353084 | 0 | 0 | 0 | 0 | 0 |  | -3.290176e-05 | 24.75148
2024-02-15 18:30 | 36.0011 | 36.0007 | 1 | 1 | 3.353048 | 0 | 0 | 0 | 0 | 0 |  | 8.010864e-05 | 24.75148
2024-02-15 18:30 | 37.0005 | 37.0001 | 1 | 1 | 3.353123 | 0 | 0 | 0 | 0 | 0 |  | 8.821487e-06 | 24.73386
2024-02-15 18:30 | 38.0009 | 38.0005 | 1 | 1 | 3.353103 | 0 | 0 | 0 | 0 | 0 |  | -2.241135e-05 | 24.73386
2024-02-15 18:30 | 39.0002 | 38.9998 | 1 | 1 | 3.353076 | 0 | 0 | 0 | 0 | 0 |  | -0.0001008511 | 24.73935
2024-02-15 18:30 | 40.0005 | 40.0001 | 1 | 1 | 3.353085 | 0 | 0 | 0 | 0 | 0 |  | -2.264977e-05 | 24.73935
2024-02-15 18:30 | 41.0011 | 41.0007 | 1 | 1 | 3.353192 | 0 | 0 | 0 | 0 | 0 |  | 0.0001268387 | 24.73935
2024-02-15 18:30 | 42.0003 | 41.9999 | 1 | 1 | 3.35305 | 0 | 0 | 0 | 0 | 0 |  | -7.987022e-05 | 24.74815
2024-02-15 18:30 | 43.0012 | 43.0008 | 1 | 1 | 3.353153 | 0 | 0 | 0 | 0 | 0 |  | 6.198883e-06 | 24.74815
2024-02-15 18:30 | 44.0003 | 43.9999 | 1 | 1 | 3.353052 | 0 | 0 | 0 | 0 | 0 |  | -7.653236e-05 | 24.74815
2024-02-15 18:30 | 45.0006 | 45.0002 | 1 | 1 | 3.353046 | 0 | 0 | 0 | 0 | 0 |  | -4.172325e-05 | 24.74245
2024-02-15 18:30 | 46.0006 | 46.0002 | 1 | 1 | 3.353098 | 0 | 0 | 0 | 0 | 0 |  | -6.604195e-05 | 24.74245
2024-02-15 18:30 | 47.0008 | 47.0004 | 1 | 1 | 3.353087 | 0 | 0 | 0 | 0 | 0 |  | 2.43187e-05 | 24.74245
2024-02-15 18:30 | 48.0012 | 48.0008 | 1 | 1 | 3.353149 | 0 | 0 | 0 | 0 | 0 |  | -3.552437e-05 | 24.74649
2024-02-15 18:30 | 49.0008 | 49.0004 | 1 | 1 | 3.353099 | 0 | 0 | 0 | 0 | 0 |  | 6.937981e-05 | 24.74649
2024-02-15 18:30 | 50.0004 | 50 | 1 | 1 | 3.353079 | 0 | 0 | 0 | 0 | 0 |  | -9.894371e-05 | 24.74649
2024-02-15 18:30 | 51.0011 | 51.0007 | 1 | 1 | 3.353094 | 0 | 0 | 0 | 0 | 0 |  | 8.773804e-05 | 24.73602
2024-02-15 18:30 | 52.001 | 52.0006 | 1 | 1 | 3.353112 | 0 | 0 | 0 | 0 | 0 |  | -2.098083e-05 | 24.73602
2024-02-15 18:30 | 53.0006 | 53.0002 | 1 | 1 | 3.353073 | 0 | 0 | 0 | 0 | 0 |  | 1.811981e-05 | 24.73602
2024-02-15 18:30 | 54.0005 | 54.0001 | 1 | 1 | 3.35305 | 0 | 0 | 0 | 0 | 0 |  | 7.629395e-06 | 24.74461
2024-02-15 18:30 | 55.0005 | 55.0001 | 1 | 1 | 3.353153 | 0 | 0 | 0 | 0 | 0 |  | -6.341934e-05 | 24.74461
2024-02-15 18:30 | 56.0009 | 56.0005 | 1 | 1 | 3.353081 | 0 | 0 | 0 | 0 | 0 |  | 3.480911e-05 | 24.69717
2024-02-15 18:30 | 57.0005 | 57.0001 | 1 | 1 | 3.35311 | 0 | 0 | 0 | 0 | 0 |  | 8.869171e-05 | 24.69717
2024-02-15 18:30 | 58.0003 | 57.9999 | 1 | 1 | 3.353105 | 0 | 0 | 0 | 0 | 0 |  | -6.67572e-05 | 24.69717
2024-02-15 18:30 | 59.0005 | 59.0001 | 1 | 1 | 3.353116 | 0 | 0 | 0 | 0 | 0 |  | 5.722046e-05 | 24.7072
2024-02-15 18:30 | 60.0005 | 60.0001 | 1 | 1 | 3.353162 | 0 | 0 | 0 | 0 | 0 |  | -4.172325e-05 | 24.7072
2024-02-15 18:30 | 61.0005 | 61.0001 | 1 | 1 | 3.353111 | 0 | 0 | 0 | 0 | 0 |  | 0.0001251698 | 24.7072
2024-02-15 18:30 | 62.0008 | 62.0004 | 1 | 1 | 3.353077 | 0 | 0 | 0 | 0 | 0 |  | -1.907349e-05 | 24.69407
2024-02-15 18:30 | 63.0004 | 63 | 1 | 1 | 3.353027 | 0 | 0 | 0 | 0 | 0 |  | -3.814697e-05 | 24.69407
2024-02-15 18:30 | 64 | 63.9996 | 1 | 1 | 3.353064 | 0 | 0 | 0 | 0 | 0 |  | -3.910065e-05 | 24.69407
2024-02-15 18:30 | 65.0006 | 65.0002 | 1 | 1 | 3.353079 | 0 | 0 | 0 | 0 | 0 |  | -1.740456e-05 | 24.73816
2024-02-15 18:30 | 66.0002 | 65.9998 | 1 | 1 | 3.353116 | 0 | 0 | 0 | 0 | 0 |  | -7.295609e-05 | 24.73816
2024-02-15 18:30 | 67 | 66.9996 | 1 | 1 | 3.353132 | 0 | 0 | 0 | 0 | 0 |  | 7.033348e-05 | 24.73816
2024-02-15 18:30 | 68.001 | 68.0006 | 1 | 1 | 3.353084 | 0 | 0 | 0 | 0 | 0 |  | 1.215935e-05 | 24.67172
2024-02-15 18:30 | 69.0002 | 68.9998 | 1 | 1 | 3.353096 | 0 | 0 | 0 | 0 | 0 |  | -7.295609e-05 | 24.67172
2024-02-15 18:30 | 70.0004 | 70 | 1 | 1 | 3.353072 | 0 | 0 | 0 | 0 | 0 |  | 0.0001807213 | 24.67172
2024-02-15 18:30 | 71.0008 | 71.0004 | 1 | 1 | 3.353058 | 0 | 0 | 0 | 0 | 0 |  | -4.601479e-05 | 24.72506
2024-02-15 18:30 | 72.0007 | 72.0003 | 1 | 1 | 3.353025 | 0 | 0 | 0 | 0 | 0 |  | -5.984306e-05 | 24.72506
2024-02-15 18:30 | 73.001 | 73.0006 | 1 | 1 | 3.353114 | 0 | 0 | 0 | 0 | 0 |  | 2.861023e-05 | 24.69003
2024-02-15 18:30 | 74.0006 | 74.0002 | 1 | 1 | 3.353052 | 0 | 0 | 0 | 0 | 0 |  | 7.462502e-05 | 24.69002
2024-02-15 18:30 | 75.0009 | 75.0005 | 1 | 1 | 3.353106 | 0 | 0 | 0 | 0 | 0 |  | 2.765656e-05 | 24.69002
2024-02-15 18:30 | 76.0012 | 76.0008 | 1 | 1 | 3.35314 | 0 | 0 | 0 | 0 | 0 |  | -4.863739e-05 | 24.7291
2024-02-15 18:30 | 77.0003 | 76.9999 | 1 | 1 | 3.353043 | 0 | 0 | 0 | 0 | 0 |  | -0.0001077652 | 24.7291
2024-02-15 18:30 | 78.0003 | 77.9999 | 1 | 1 | 3.353114 | 0 | 0 | 0 | 0 | 0 |  | -8.583069e-06 | 24.7291
2024-02-15 18:30 | 79.0007 | 79.0003 | 1 | 1 | 3.353062 | 0 | 0 | 0 | 0 | 0 |  | -7.390976e-05 | 24.71459
2024-02-15 18:30 | 80.0008 | 80.0004 | 1 | 1 | 3.353098 | 0 | 0 | 0 | 0 | 0 |  | 2.765656e-05 | 24.71459
2024-02-15 18:30 | 81.0006 | 81.0002 | 1 | 1 | 3.353113 | 0 | 0 | 0 | 0 | 0 |  | 8.320808e-05 | 24.71459
2024-02-15 18:31 | 82.0005 | 82.0001 | 1 | 1 | 3.353122 | 0 | 0 | 0 | 0 | 0 |  | -4.935265e-05 | 24.70529
2024-02-15 18:31 | 83.0002 | 82.9998 | 1 | 1 | 3.353176 | 0 | 0 | 0 | 0 | 0 |  | 7.891655e-05 | 24.70529
2024-02-15 18:31 | 84.001 | 84.0006 | 1 | 1 | 3.35299 | 0 | 0 | 0 | 0 | 0 |  | 2.169609e-05 | 24.70529
2024-02-15 18:31 | 85.0002 | 84.9998 | 1 | 1 | 3.353104 | 0 | 0 | 0 | 0 | 0 |  | 3.71933e-05 | 24.71174
2024-02-15 18:31 | 86.0004 | 86 | 1 | 1 | 3.353096 | 0 | 0 | 0 | 0 | 0 |  | -6.079674e-05 | 24.71174
2024-02-15 18:31 | 87 | 86.9996 | 1 | 1 | 3.353158 | 0 | 0 | 0 | 0 | 0 |  | -4.339218e-05 | 24.71174
2024-02-15 18:31 | 88.0003 | 87.9999 | 1 | 1 | 3.353068 | 0 | 0 | 0 | 0 | 0 |  | -8.773804e-05 | 24.74555
2024-02-15 18:31 | 89.0002 | 88.9998 | 1 | 1 | 3.353062 | 0 | 0 | 0 | 0 | 0 |  | 1.740456e-05 | 24.74555
2024-02-15 18:31 | 90.0009 | 90.0005 | 1 | 1 | 3.35298 | 0 | 0 | 0 | 0 | 0 |  | 6.914139e-06 | 24.72766
2024-02-15 18:31 | 91.0005 | 91.0001 | 1 | 1 | 3.353045 | 0 | 0 | 0 | 0 | 0 |  | 1.549721e-05 | 24.72766
2024-02-15 18:31 | 92.0009 | 92.0005 | 1 | 1 | 3.353136 | 0 | 0 | 0 | 0 | 0 |  | -3.814697e-05 | 24.72766
2024-02-15 18:31 | 93.0002 | 92.9998 | 1 | 1 | 3.35317 | 0 | 0 | 0 | 0 | 0 |  | -1.907349e-06 | 24.75053
2024-02-15 18:31 | 94.0007 | 94.0003 | 1 | 1 | 3.353144 | 0 | 0 | 0 | 0 | 0 |  | 6.175041e-05 | 24.75053
2024-02-15 18:31 | 95.0001 | 94.9997 | 1 | 1 | 3.352971 | 0 | 0 | 0 | 0 | 0 |  | -0.0001320839 | 24.75053
2024-02-15 18:31 | 96.0005 | 96.0001 | 1 | 1 | 3.35313 | 0 | 0 | 0 | 0 | 0 |  | 6.341934e-05 | 24.7317
2024-02-15 18:31 | 97.0005 | 97.0001 | 1 | 1 | 3.352986 | 0 | 0 | 0 | 0 | 0 |  | -4.506111e-05 | 24.7317
2024-02-15 18:31 | 98.001 | 98.0006 | 1 | 1 | 3.352948 | 0 | 0 | 0 | 0 | 0 |  | 2.932549e-05 | 24.7317
2024-02-15 18:31 | 99.0007 | 99.0003 | 1 | 1 | 3.353139 | 0 | 0 | 0 | 0 | 0 |  | -2.622604e-06 | 24.79862
2024-02-15 18:31 | 100.001 | 100.0006 | 1 | 1 | 3.353211 | 0 | 0 | 0 | 0 | 0 |  | 3.552437e-05 | 24.79863
2024-02-15 18:31 | 101.0004 | 101 | 1 | 1 | 3.353078 | 0 | 0 | 0 | 0 | 0 |  | 0 | 24.79863
2024-02-15 18:31 | 102.001 | 102.0006 | 1 | 1 | 3.353049 | 0 | 0 | 0 | 0 | 0 |  | -9.465218e-05 | 24.72979
2024-02-15 18:31 | 103.0008 | 103.0004 | 1 | 1 | 3.353102 | 0 | 0 | 0 | 0 | 0 |  | 4.172325e-05 | 24.72979
2024-02-15 18:31 | 104.0006 | 104.0002 | 1 | 1 | 3.353108 | 0 | 0 | 0 | 0 | 0 |  | 0.0001058578 | 24.72979
2024-02-15 18:31 | 105.0011 | 105.0007 | 1 | 1 | 3.353043 | 0 | 0 | 0 | 0 | 0 |  | -3.123283e-05 | 24.76078
2024-02-15 18:31 | 106.0011 | 106.0007 | 1 | 1 | 3.353038 | 0 | 0 | 0 | 0 | 0 |  | 5.555153e-05 | 24.76078
2024-02-15 18:31 | 107.0004 | 107 | 1 | 1 | 3.352919 | 0 | 0 | 0 | 0 | 0 |  | -6.937981e-05 | 24.76078
2024-02-15 18:31 | 108.0003 | 107.9999 | 1 | 1 | 3.353059 | 0 | 0 | 0 | 0 | 0 |  | -1.049042e-05 | 24.7729
2024-02-15 18:31 | 109.0007 | 109.0003 | 1 | 1 | 3.353098 | 0 | 0 | 0 | 0 | 0 |  | 3.385544e-05 | 24.77291
2024-02-15 18:31 | 110.001 | 110.0006 | 1 | 1 | 3.353149 | 0 | 0 | 0 | 0 | 0 |  | 9.536743e-07 | 24.80768
2024-02-15 18:31 | 111.0009 | 111.0005 | 1 | 1 | 3.353116 | 0 | 0 | 0 | 0 | 0 |  | 8.821487e-06 | 24.80768
2024-02-15 18:31 | 112.0005 | 112.0001 | 1 | 1 | 3.353066 | 0 | 0 | 0 | 0 | 0 |  | 0 | 24.80768
2024-02-15 18:31 | 113.0008 | 113.0004 | 1 | 1 | 3.353076 | 0 | 0 | 0 | 0 | 0 |  | 8.153915e-05 | 24.74408
2024-02-15 18:31 | 114.0004 | 114 | 1 | 1 | 3.353108 | 0 | 0 | 0 | 0 | 0 |  | -2.861023e-05 | 24.74408
2024-02-15 18:31 | 115.0008 | 115.0004 | 1 | 1 | 3.353016 | 0 | 0 | 0 | 0 | 0 |  | 8.583069e-06 | 24.74408
2024-02-15 18:31 | 116.0001 | 115.9997 | 1 | 1 | 3.35313 | 0 | 0 | 0 | 0 | 0 |  | 2.360344e-05 | 24.78221
2024-02-15 18:31 | 117.0007 | 117.0003 | 1 | 1 | 3.352938 | 0 | 0 | 0 | 0 | 0 |  | 3.33786e-06 | 24.78222
2024-02-15 18:31 | 118.001 | 118.0006 | 1 | 1 | 3.353064 | 0 | 0 | 0 | 0 | 0 |  | -0.0001041889 | 24.78222
2024-02-15 18:31 | 119.0012 | 119.0008 | 1 | 1 | 3.35306 | 0 | 0 | 0 | 0 | 0 |  | 3.576279e-05 | 24.81818
2024-02-15 18:31 | 120.0002 | 119.9998 | 1 | 1 | 3.353086 | 0 | 0 | 0 | 0 | 0 |  | -4.959106e-05 | 24.81818
2024-02-15 18:31 | 121.001 | 121.0006 | 1 | 1 | 3.353018 | 0 | 0 | 0 | 0 | 0 |  | -1.66893e-06 | 24.81818
2024-02-15 18:31 | 122.0006 | 122.0002 | 1 | 1 | 3.352971 | 0 | 0 | 0 | 0 | 0 |  | -3.480911e-05 | 24.82197
2024-02-15 18:31 | 123.001 | 123.0006 | 1 | 1 | 3.353078 | 0 | 0 | 0 | 0 | 0 |  | 4.291534e-06 | 24.82197
2024-02-15 18:31 | 124.0006 | 124.0002 | 1 | 1 | 3.353078 | 0 | 0 | 0 | 0 | 0 |  | -2.43187e-05 | 24.82197
2024-02-15 18:31 | 125.0007 | 125.0003 | 1 | 1 | 3.352959 | 0 | 0 | 0 | 0 | 0 |  | -9.298325e-05 | 24.8127
2024-02-15 18:31 | 126.0009 | 126.0005 | 1 | 1 | 3.353044 | 0 | 0 | 0 | 0 | 0 |  | 7.104874e-05 | 24.8127
2024-02-15 18:31 | 127.0009 | 127.0005 | 1 | 1 | 3.353008 | 0 | 0 | 0 | 0 | 0 |  | -3.123283e-05 | 24.80054
2024-02-15 18:31 | 128.0013 | 128.0009 | 1 | 1 | 3.353018 | 0 | 0 | 0 | 0 | 0 |  | 2.598763e-05 | 24.80054
2024-02-15 18:31 | 129.0005 | 129.0001 | 1 | 1 | 3.353039 | 0 | 0 | 0 | 0 | 0 |  | -6.699562e-05 | 24.80054
2024-02-15 18:31 | 130.0004 | 130 | 1 | 1 | 3.352989 | 0 | 0 | 0 | 0 | 0 |  | 1.120567e-05 | 24.84625
2024-02-15 18:31 | 131.0008 | 131.0004 | 1 | 1 | 3.353019 | 0 | 0 | 0 | 0 | 0 |  | 2.765656e-05 | 24.84625
2024-02-15 18:31 | 132.001 | 132.0006 | 1 | 1 | 3.353047 | 0 | 0 | 0 | 0 | 0 |  | -1.382828e-05 | 24.84625
2024-02-15 18:31 | 133.0003 | 132.9999 | 1 | 1 | 3.3531 | 0 | 0 | 0 | 0 | 0 |  | 9.536743e-06 | 24.83103
2024-02-15 18:31 | 134.0001 | 133.9997 | 1 | 1 | 3.353009 | 0 | 0 | 0 | 0 | 0 |  | 2.074242e-05 | 24.83103
2024-02-15 18:31 | 135.0006 | 135.0002 | 1 | 1 | 3.353024 | 0 | 0 | 0 | 0 | 0 |  | 1.478195e-05 | 24.83103
2024-02-15 18:31 | 136.0004 | 136 | 1 | 1 | 3.353038 | 0 | 0 | 0 | 0 | 0 |  | -1.835823e-05 | 24.82818
2024-02-15 18:31 | 137.0002 | 136.9998 | 1 | 1 | 3.353115 | 0 | 0 | 0 | 0 | 0 |  | 2.336502e-05 | 24.82818
2024-02-15 18:31 | 138.0009 | 138.0005 | 1 | 1 | 3.35303 | 0 | 0 | 0 | 0 | 0 |  | -1.120567e-05 | 24.82818
2024-02-15 18:31 | 139.0008 | 139.0004 | 1 | 1 | 3.352957 | 0 | 0 | 0 | 0 | 0 |  | -1.478195e-05 | 24.83413
2024-02-15 18:31 | 140 | 139.9996 | 1 | 1 | 3.353068 | 0 | 0 | 0 | 0 | 0 |  | -2.264977e-05 | 24.83413
2024-02-15 18:31 | 141.0005 | 141.0001 | 1 | 1 | 3.353085 | 0 | 0 | 0 | 0 | 0 |  | -1.478195e-05 | 24.83413
2024-02-15 18:32 | 142.0004 | 142 | 1 | 1 | 3.35306 | 0 | 0 | 0 | 0 | 0 |  | 6.771088e-05 | 24.83532
2024-02-15 18:32 | 143.0004 | 143 | 1 | 1 | 3.353059 | 0 | 0 | 0 | 0 | 0 |  | 1.740456e-05 | 24.83532
2024-02-15 18:32 | 144.0006 | 144.0002 | 1 | 1 | 3.353064 | 0 | 0 | 0 | 0 | 0 |  | 6.079674e-05 | 24.81245
2024-02-15 18:32 | 145.0004 | 145 | 1 | 1 | 3.353059 | 0 | 0 | 0 | 0 | 0 |  | -2.336502e-05 | 24.81245
2024-02-15 18:32 | 146.0001 | 145.9997 | 1 | 1 | 3.353098 | 0 | 0 | 0 | 0 | 0 |  | 1.478195e-05 | 24.81245
2024-02-15 18:32 | 147.0006 | 147.0002 | 1 | 1 | 3.353054 | 0 | 0 | 0 | 0 | 0 |  | 3.123283e-05 | 24.84434
2024-02-15 18:32 | 148.0008 | 148.0004 | 1 | 1 | 3.353019 | 0 | 0 | 0 | 0 | 0 |  | 3.123283e-05 | 24.84434
2024-02-15 18:32 | 149.0008 | 149.0004 | 1 | 1 | 3.353041 | 0 | 0 | 0 | 0 | 0 |  | -4.863739e-05 | 24.84434
2024-02-15 18:32 | 150.0007 | 150.0003 | 1 | 1 | 3.35305 | 0 | 0 | 0 | 0 | 0 |  | 2.098083e-05 | 24.85461
2024-02-15 18:32 | 151.0003 | 150.9999 | 1 | 1 | 3.35312 | 0 | 0 | 0 | 0 | 0 |  | 5.38826e-05 | 24.85461
2024-02-15 18:32 | 152.0008 | 152.0004 | 1 | 1 | 3.353064 | 0 | 0 | 0 | 0 | 0 |  | -0.0001571178 | 24.85461
2024-02-15 18:32 | 153.0005 | 153.0001 | 1 | 1 | 3.353094 | 0 | 0 | 0 | 0 | 0 |  | 3.743172e-05 | 24.85461
2024-02-15 18:32 | 154.0006 | 154.0002 | 1 | 1 | 3.352942 | 0 | 0 | 0 | 0 | 0 |  | -3.743172e-05 | 24.85461
2024-02-15 18:32 | 155.0009 | 155.0005 | 1 | 1 | 3.353067 | 0 | 0 | 0 | 0 | 0 |  | 1.382828e-05 | 24.85461
2024-02-15 18:32 | 156.0009 | 156.0005 | 1 | 1 | 3.353056 | 0 | 0 | 0 | 0 | 0 |  | -4.959106e-05 | 24.80433
2024-02-15 18:32 | 157.0006 | 157.0002 | 1 | 1 | 3.353064 | 0 | 0 | 0 | 0 | 0 |  | -1.382828e-05 | 24.80433
2024-02-15 18:32 | 158.0005 | 158.0001 | 1 | 1 | 3.352978 | 0 | 0 | 0 | 0 | 0 |  | 5.125999e-05 | 24.80433
2024-02-15 18:32 | 159.0001 | 158.9997 | 1 | 1 | 3.353085 | 0 | 0 | 0 | 0 | 0 |  | -4.768372e-05 | 24.83197
2024-02-15 18:32 | 160.0002 | 159.9998 | 1 | 1 | 3.353024 | 0 | 0 | 0 | 0 | 0 |  | -3.647804e-05 | 24.83197
2024-02-15 18:32 | 161 | 160.9996 | 1 | 1 | 3.352963 | 0 | 0 | 0 | 0 | 0 |  | -3.123283e-05 | 24.81245
2024-02-15 18:32 | 162.0011 | 162.0007 | 1 | 1 | 3.353016 | 0 | 0 | 0 | 0 | 0 |  | -9.727478e-05 | 24.81245
2024-02-15 18:32 | 163.0006 | 163.0002 | 1 | 1 | 3.353003 | 0 | 0 | 0 | 0 | 0 |  | -3.290176e-05 | 24.81245
2024-02-15 18:32 | 164.0003 | 163.9999 | 1 | 1 | 3.35305 | 0 | 0 | 0 | 0 | 0 |  | 1.120567e-05 | 24.83816
2024-02-15 18:32 | 165.0005 | 165.0001 | 1 | 1 | 3.353122 | 0 | 0 | 0 | 0 | 0 |  | -4.792213e-05 | 24.83817
2024-02-15 18:32 | 166.001 | 166.0006 | 1 | 1 | 3.352935 | 0 | 0 | 0 | 0 | 0 |  | 7.987022e-05 | 24.83817
2024-02-15 18:32 | 167.0008 | 167.0004 | 1 | 1 | 3.353051 | 0 | 0 | 0 | 0 | 0 |  | -8.511543e-05 | 24.82175
2024-02-15 18:32 | 168.0011 | 168.0007 | 1 | 1 | 3.353034 | 0 | 0 | 0 | 0 | 0 |  | 6.67572e-05 | 24.82175
2024-02-15 18:32 | 169.0009 | 169.0005 | 1 | 1 | 3.353061 | 0 | 0 | 0 | 0 | 0 |  | -4.291534e-06 | 24.82175
2024-02-15 18:32 | 170.0007 | 170.0003 | 1 | 1 | 3.353019 | 0 | 0 | 0 | 0 | 0 |  | -4.434586e-05 | 24.81959
2024-02-15 18:32 | 171.0009 | 171.0005 | 1 | 1 | 3.353015 | 0 | 0 | 0 | 0 | 0 |  | 0.0001087189 | 24.81959
2024-02-15 18:32 | 172.0005 | 172.0001 | 1 | 1 | 3.353003 | 0 | 0 | 0 | 0 | 0 |  | -0.0002040863 | 24.81959
2024-02-15 18:32 | 173.001 | 173.0006 | 1 | 1 | 3.353032 | 0 | 0 | 0 | 0 | 0 |  | 0.0001728535 | 24.82388
2024-02-15 18:32 | 174.0011 | 174.0007 | 1 | 1 | 3.352957 | 0 | 0 | 0 | 0 | 0 |  | 2.503395e-05 | 24.82388
2024-02-15 18:32 | 175.0002 | 174.9998 | 1 | 1 | 3.353046 | 0 | 0 | 0 | 0 | 0 |  | 4.434586e-05 | 24.82388
2024-02-15 18:32 | 176.0011 | 176.0007 | 1 | 1 | 3.353032 | 0 | 0 | 0 | 0 | 0 |  | 1.549721e-05 | 24.84005
2024-02-15 18:32 | 177.0008 | 177.0004 | 1 | 1 | 3.353018 | 0 | 0 | 0 | 0 | 0 |  | -6.151199e-05 | 24.84005
2024-02-15 18:32 | 178.0004 | 178 | 1 | 1 | 3.353011 | 0 | 0 | 0 | 0 | 0 |  | -2.95639e-05 | 24.84005
2024-02-15 18:32 | 179 | 178.9996 | 1 | 1 | 3.353063 | 0 | 0 | 0 | 0 | 0 |  | 6.151199e-05 | 24.78694
2024-02-15 18:32 | 180.0002 | 179.9998 | 1 | 1 | 3.353024 | 0 | 0 | 0 | 0 | 0 |  | -0.0001094341 | 24.78694
2024-02-15 18:32 | 181.0007 | 181.0003 | 1 | 1 | 3.353064 | 0 | 0 | 0 | 0 | 0 |  | 8.869171e-05 | 24.78265
2024-02-15 18:32 | 182.0008 | 182.0004 | 1 | 1 | 3.352954 | 0 | 0 | 0 | 0 | 0 |  | -4.434586e-05 | 24.78265
2024-02-15 18:32 | 183.001 | 183.0006 | 1 | 1 | 3.353086 | 0 | 0 | 0 | 0 | 0 |  | 4.601479e-05 | 24.78265
2024-02-15 18:32 | 184.0001 | 183.9997 | 1 | 1 | 3.353126 | 0 | 0 | 0 | 0 | 0 |  | 1.144409e-05 | 24.78578
2024-02-15 18:32 | 185 | 184.9996 | 1 | 1 | 3.353069 | 0 | 0 | 0 | 0 | 0 |  | 3.98159e-05 | 24.78578
2024-02-15 18:32 | 186.0011 | 186.0007 | 1 | 1 | 3.353057 | 0 | 0 | 0 | 0 | 0 |  | -4.601479e-05 | 24.78578
2024-02-15 18:32 | 187.0012 | 187.0008 | 1 | 1 | 3.352987 | 0 | 0 | 0 | 0 | 0 |  | -4.005432e-05 | 24.79409
2024-02-15 18:32 | 188.0009 | 188.0005 | 1 | 1 | 3.352991 | 0 | 0 | 0 | 0 | 0 |  | 5.030632e-05 | 24.79409
2024-02-15 18:32 | 189 | 188.9996 | 1 | 1 | 3.353086 | 0 | 0 | 0 | 0 | 0 |  | -3.71933e-05 | 24.79409
2024-02-15 18:32 | 190.0002 | 189.9998 | 1 | 1 | 3.353035 | 0 | 0 | 0 | 0 | 0 |  | -4.529953e-06 | 24.78603
2024-02-15 18:32 | 191.001 | 191.0006 | 1 | 1 | 3.353029 | 0 | 0 | 0 | 0 | 0 |  | 6.67572e-05 | 24.78603
2024-02-15 18:32 | 192.0008 | 192.0004 | 1 | 1 | 3.35301 | 0 | 0 | 0 | 0 | 0 |  | 3.33786e-06 | 24.78603
2024-02-15 18:32 | 193.0005 | 193.0001 | 1 | 1 | 3.352938 | 0 | 0 | 0 | 0 | 0 |  | 6.079674e-05 | 24.79531
2024-02-15 18:32 | 194.0013 | 194.0009 | 1 | 1 | 3.35305 | 0 | 0 | 0 | 0 | 0 |  | 0.0001344681 | 24.79531
2024-02-15 18:32 | 195.0003 | 194.9999 | 1 | 1 | 3.353084 | 0 | 0 | 0 | 0 | 0 |  | 4.243851e-05 | 24.79531
2024-02-15 18:32 | 196.0004 | 196 | 1 | 1 | 3.353044 | 0 | 0 | 0 | 0 | 0 |  | -2.43187e-05 | 24.77363
2024-02-15 18:32 | 197.0002 | 196.9998 | 1 | 1 | 3.352959 | 0 | 0 | 0 | 0 | 0 |  | 3.027916e-05 | 24.77363
2024-02-15 18:32 | 198.0003 | 197.9999 | 1 | 1 | 3.35303 | 0 | 0 | 0 | 0 | 0 |  | 6.79493e-05 | 24.78603
2024-02-15 18:32 | 199.0006 | 199.0002 | 1 | 1 | 3.35311 | 0 | 0 | 0 | 0 | 0 |  | 2.360344e-05 | 24.78603
2024-02-15 18:32 | 200.0008 | 200.0004 | 1 | 1 | 3.353047 | 0 | 0 | 0 | 0 | 0 |  | 6.961823e-05 | 24.78603
2024-02-15 18:32 | 201.0011 | 201.0007 | 1 | 1 | 3.353015 | 0 | 0 | 0 | 0 | 0 |  | -6.67572e-05 | 24.77792
2024-02-15 18:33 | 202.001 | 202.0006 | 1 | 1 | 3.353018 | 0 | 0 | 0 | 0 | 0 |  | 7.390976e-05 | 24.77792
2024-02-15 18:33 | 203.0004 | 203 | 1 | 1 | 3.353083 | 0 | 0 | 0 | 0 | 0 |  | -7.987022e-05 | 24.77792
2024-02-15 18:33 | 204.001 | 204.0006 | 1 | 1 | 3.352994 | 0 | 0 | 0 | 0 | 0 |  | 1.049042e-05 | 24.75408
2024-02-15 18:33 | 205.0011 | 205.0007 | 1 | 1 | 3.352928 | 0 | 0 | 0 | 0 | 0 |  | 9.894371e-05 | 24.75408
2024-02-15 18:33 | 206.0008 | 206.0004 | 1 | 1 | 3.352972 | 0 | 0 | 0 | 0 | 0 |  | -5.555153e-05 | 24.75408
2024-02-15 18:33 | 207.0005 | 207.0001 | 1 | 1 | 3.353024 | 0 | 0 | 0 | 0 | 0 |  | -1.120567e-05 | 24.73387
2024-02-15 18:33 | 208.0001 | 207.9997 | 1 | 1 | 3.353025 | 0 | 0 | 0 | 0 | 0 |  | -6.771088e-05 | 24.73386
2024-02-15 18:33 | 209.0004 | 209 | 1 | 1 | 3.353048 | 0 | 0 | 0 | 0 | 0 |  | 5.459785e-05 | 24.73386
2024-02-15 18:33 | 210.0008 | 210.0004 | 1 | 1 | 3.353 | 0 | 0 | 0 | 0 | 0 |  | -5.912781e-05 | 24.74004
2024-02-15 18:33 | 211.0003 | 210.9999 | 1 | 1 | 3.353027 | 0 | 0 | 0 | 0 | 0 |  | 3.385544e-05 | 24.74004
2024-02-15 18:33 | 212.0001 | 211.9997 | 1 | 1 | 3.353115 | 0 | 0 | 0 | 0 | 0 |  | -3.814697e-05 | 24.74004
2024-02-15 18:33 | 213.0013 | 213.0009 | 1 | 1 | 3.352958 | 0 | 0 | 0 | 0 | 0 |  | -2.670288e-05 | 24.75649
2024-02-15 18:33 | 214.0005 | 214.0001 | 1 | 1 | 3.353045 | 0 | 0 | 0 | 0 | 0 |  | -8.583069e-06 | 24.75649
2024-02-15 18:33 | 215.0009 | 215.0005 | 1 | 1 | 3.353028 | 0 | 0 | 0 | 0 | 0 |  | -3.314018e-05 | 24.75031
2024-02-15 18:33 | 216.0011 | 216.0007 | 1 | 1 | 3.353042 | 0 | 0 | 0 | 0 | 0 |  | 1.66893e-06 | 24.75031
2024-02-15 18:33 | 217.0003 | 216.9999 | 1 | 1 | 3.353044 | 0 | 0 | 0 | 0 | 0 |  | 8.940697e-05 | 24.75031
2024-02-15 18:33 | 218.0003 | 217.9999 | 1 | 1 | 3.353114 | 0 | 0 | 0 | 0 | 0 |  | -2.932549e-05 | 24.75815
2024-02-15 18:33 | 219.0005 | 219.0001 | 1 | 1 | 3.353023 | 0 | 0 | 0 | 0 | 0 |  | -1.215935e-05 | 24.75815
2024-02-15 18:33 | 220.0004 | 220 | 1 | 1 | 3.35301 | 0 | 0 | 0 | 0 | 0 |  | 4.1008e-05 | 24.75815
2024-02-15 18:33 | 221.0006 | 221.0002 | 1 | 1 | 3.353022 | 0 | 0 | 0 | 0 | 0 |  | -9.36985e-05 | 24.72174
2024-02-15 18:33 | 222.0003 | 221.9999 | 1 | 1 | 3.353062 | 0 | 0 | 0 | 0 | 0 |  | 5.459785e-05 | 24.72174
2024-02-15 18:33 | 223.0006 | 223.0002 | 1 | 1 | 3.353057 | 0 | 0 | 0 | 0 | 0 |  | 2.503395e-05 | 24.72174
2024-02-15 18:33 | 224.0008 | 224.0004 | 1 | 1 | 3.353044 | 0 | 0 | 0 | 0 | 0 |  | 1.66893e-06 | 24.76673
2024-02-15 18:33 | 225.0009 | 225.0005 | 1 | 1 | 3.352965 | 0 | 0 | 0 | 0 | 0 |  | -7.867813e-06 | 24.76673
2024-02-15 18:33 | 226.001 | 226.0006 | 1 | 1 | 3.352991 | 0 | 0 | 0 | 0 | 0 |  | 3.576279e-06 | 24.76673
2024-02-15 18:33 | 227.0012 | 227.0008 | 1 | 1 | 3.352963 | 0 | 0 | 0 | 0 | 0 |  | -7.915497e-05 | 24.75031
2024-02-15 18:33 | 228.0004 | 228 | 1 | 1 | 3.353052 | 0 | 0 | 0 | 0 | 0 |  | 7.224083e-05 | 24.75031
2024-02-15 18:33 | 229.0006 | 229.0002 | 1 | 1 | 3.353087 | 0 | 0 | 0 | 0 | 0 |  | 3.886223e-05 | 24.75031
2024-02-15 18:33 | 230.0004 | 230 | 1 | 1 | 3.353018 | 0 | 0 | 0 | 0 | 0 |  | 3.480911e-05 | 24.72051
2024-02-15 18:33 | 231.0008 | 231.0004 | 1 | 1 | 3.35286 | 0 | 0 | 0 | 0 | 0 |  | 2.69413e-05 | 24.72051
2024-02-15 18:33 | 232.0009 | 232.0005 | 1 | 1 | 3.352979 | 0 | 0 | 0 | 0 | 0 |  | -4.506111e-05 | 24.73386
2024-02-15 18:33 | 233.0001 | 232.9997 | 1 | 1 | 3.353037 | 0 | 0 | 0 | 0 | 0 |  | 6.079674e-05 | 24.73386
2024-02-15 18:33 | 234.0007 | 234.0003 | 1 | 1 | 3.353032 | 0 | 0 | 0 | 0 | 0 |  | -2.861023e-05 | 24.73386
2024-02-15 18:33 | 235.0011 | 235.0007 | 1 | 1 | 3.352982 | 0 | 0 | 0 | 0 | 0 |  | 9.536743e-07 | 24.72979
2024-02-15 18:33 | 236.0011 | 236.0007 | 1 | 1 | 3.353052 | 0 | 0 | 0 | 0 | 0 |  | 0.0001468658 | 24.72979
2024-02-15 18:33 | 237.0007 | 237.0003 | 1 | 1 | 3.35299 | 0 | 0 | 0 | 0 | 0 |  | -7.295609e-05 | 24.72979
2024-02-15 18:33 | 238.0003 | 237.9999 | 1 | 1 | 3.35307 | 0 | 0 | 0 | 0 | 0 |  | 6.246567e-05 | 24.72264
2024-02-15 18:33 | 239.0003 | 238.9999 | 1 | 1 | 3.35303 | 0 | 0 | 0 | 0 | 0 |  | 4.076958e-05 | 24.72264
2024-02-15 18:33 | 240.0011 | 240.0007 | 1 | 1 | 3.353018 | 0 | 0 | 0 | 0 | 0 |  | 7.724762e-05 | 24.72264
2024-02-15 18:33 | 241.0009 | 241.0005 | 1 | 1 | 3.35299 | 0 | 0 | 0 | 0 | 0 |  | -2.69413e-05 | 24.69814
2024-02-15 18:33 | 242.0003 | 241.9999 | 1 | 1 | 3.352936 | 0 | 0 | 0 | 0 | 0 |  | -4.291534e-06 | 24.69814
2024-02-15 18:33 | 243.0002 | 242.9998 | 1 | 1 | 3.353046 | 0 | 0 | 0 | 0 | 0 |  | 8.416176e-05 | 24.69814
2024-02-15 18:33 | 244.0009 | 244.0005 | 1 | 1 | 3.353041 | 0 | 0 | 0 | 0 | 0 |  | 4.792213e-05 | 24.7155
2024-02-15 18:33 | 245.001 | 245.0006 | 1 | 1 | 3.352972 | 0 | 0 | 0 | 0 | 0 |  | -8.249283e-05 | 24.7155
2024-02-15 18:33 | 246.0003 | 245.9999 | 1 | 1 | 3.353037 | 0 | 0 | 0 | 0 | 0 |  | -9.36985e-05 | 24.7155
2024-02-15 18:33 | 247.0003 | 246.9999 | 1 | 1 | 3.352982 | 0 | 0 | 0 | 0 | 0 |  | -1.478195e-05 | 24.68671
2024-02-15 18:33 | 248.0009 | 248.0005 | 1 | 1 | 3.353109 | 0 | 0 | 0 | 0 | 0 |  | -8.249283e-05 | 24.6867
2024-02-15 18:33 | 249.0006 | 249.0002 | 1 | 1 | 3.352992 | 0 | 0 | 0 | 0 | 0 |  | 7.629395e-05 | 24.6867
2024-02-15 18:33 | 250.0006 | 250.0002 | 1 | 1 | 3.352924 | 0 | 0 | 0 | 0 | 0 |  | -2.169609e-05 | 24.70836
2024-02-15 18:33 | 251.0003 | 250.9999 | 1 | 1 | 3.353018 | 0 | 0 | 0 | 0 | 0 |  | -3.552437e-05 | 24.70836
2024-02-15 18:33 | 252.0005 | 252.0001 | 1 | 1 | 3.352998 | 0 | 0 | 0 | 0 | 0 |  | 2.69413e-05 | 24.67335
2024-02-15 18:33 | 253.0002 | 252.9998 | 1 | 1 | 3.353 | 0 | 0 | 0 | 0 | 0 |  | -4.434586e-05 | 24.67335
2024-02-15 18:33 | 254.0003 | 253.9999 | 1 | 1 | 3.353019 | 0 | 0 | 0 | 0 | 0 |  | 8.34465e-05 | 24.67335
2024-02-15 18:33 | 255.0008 | 255.0004 | 1 | 1 | 3.353035 | 0 | 0 | 0 | 0 | 0 |  | -0.0001266003 | 24.68194
2024-02-15 18:33 | 256.0004 | 256 | 1 | 1 | 3.353019 | 0 | 0 | 0 | 0 | 0 |  | -3.218651e-05 | 24.68194
2024-02-15 18:33 | 257.0004 | 257 | 1 | 1 | 3.353028 | 0 | 0 | 0 | 0 | 0 |  | 7.033348e-05 | 24.68194
2024-02-15 18:33 | 258.0008 | 258.0004 | 1 | 1 | 3.352979 | 0 | 0 | 0 | 0 | 0 |  | -1.144409e-05 | 24.67385
2024-02-15 18:33 | 259.001 | 259.0006 | 1 | 1 | 3.352962 | 0 | 0 | 0 | 0 | 0 |  | 3.576279e-06 | 24.67385
2024-02-15 18:33 | 260.0003 | 259.9999 | 1 | 1 | 3.353004 | 0 | 0 | 0 | 0 | 0 |  | 1.049042e-05 | 24.67385
2024-02-15 18:33 | 261.0009 | 261.0005 | 1 | 1 | 3.352942 | 0 | 0 | 0 | 0 | 0 |  | 7.128716e-05 | 24.6736
2024-02-15 18:34 | 262.0003 | 261.9999 | 1 | 1 | 3.353107 | 0 | 0 | 0 | 0 | 0 |  | 3.480911e-05 | 24.6736
2024-02-15 18:34 | 263.001 | 263.0006 | 1 | 1 | 3.353038 | 0 | 0 | 0 | 0 | 0 |  | -6.699562e-05 | 24.6736
2024-02-15 18:34 | 264.0003 | 263.9999 | 1 | 1 | 3.353039 | 0 | 0 | 0 | 0 | 0 |  | 5.555153e-05 | 24.69244
2024-02-15 18:34 | 265.0003 | 264.9999 | 1 | 1 | 3.352995 | 0 | 0 | 0 | 0 | 0 |  | 9.131432e-05 | 24.69244
2024-02-15 18:34 | 266.0005 | 266.0001 | 1 | 1 | 3.353001 | 0 | 0 | 0 | 0 | 0 |  | -5.316734e-05 | 24.69244
2024-02-15 18:34 | 267.0006 | 267.0002 | 1 | 1 | 3.352998 | 0 | 0 | 0 | 0 | 0 |  | 2.503395e-05 | 24.64812
2024-02-15 18:34 | 268.0008 | 268.0004 | 1 | 1 | 3.352956 | 0 | 0 | 0 | 0 | 0 |  | -7.724762e-05 | 24.64812
2024-02-15 18:34 | 269.0011 | 269.0007 | 1 | 1 | 3.352998 | 0 | 0 | 0 | 0 | 0 |  | -1.28746e-05 | 24.61215
2024-02-15 18:34 | 270.0003 | 269.9999 | 1 | 1 | 3.35305 | 0 | 0 | 0 | 0 | 0 |  | -3.743172e-05 | 24.61214
2024-02-15 18:34 | 271.0007 | 271.0003 | 1 | 1 | 3.353024 | 0 | 0 | 0 | 0 | 0 |  | 6.437302e-05 | 24.61214
2024-02-15 18:34 | 272.0001 | 271.9997 | 1 | 1 | 3.353044 | 0 | 0 | 0 | 0 | 0 |  | -8.249283e-05 | 24.64501
2024-02-15 18:34 | 273 | 272.9996 | 1 | 1 | 3.353073 | 0 | 0 | 0 | 0 | 0 |  | 4.172325e-05 | 24.64502
2024-02-15 18:34 | 274.0009 | 274.0005 | 1 | 1 | 3.353064 | 0 | 0 | 0 | 0 | 0 |  | -7.748604e-05 | 24.64502
2024-02-15 18:34 | 275.001 | 275.0006 | 1 | 1 | 3.352944 | 0 | 0 | 0 | 0 | 0 |  | -2.360344e-05 | 24.66981
2024-02-15 18:34 | 276.0008 | 276.0004 | 1 | 1 | 3.353036 | 0 | 0 | 0 | 0 | 0 |  | 0.0001442432 | 24.66981
2024-02-15 18:34 | 277.001 | 277.0006 | 1 | 1 | 3.353011 | 0 | 0 | 0 | 0 | 0 |  | -5.722046e-05 | 24.66981
2024-02-15 18:34 | 278.0008 | 278.0004 | 1 | 1 | 3.353001 | 0 | 0 | 0 | 0 | 0 |  | 4.243851e-05 | 24.63812
2024-02-15 18:34 | 279.0004 | 279 | 1 | 1 | 3.352996 | 0 | 0 | 0 | 0 | 0 |  | -5.102158e-05 | 24.63812
2024-02-15 18:34 | 280.0001 | 279.9997 | 1 | 1 | 3.35298 | 0 | 0 | 0 | 0 | 0 |  | 6.604195e-05 | 24.63812
2024-02-15 18:34 | 281.0001 | 280.9997 | 1 | 1 | 3.353038 | 0 | 0 | 0 | 0 | 0 |  | 1.549721e-05 | 24.62333
2024-02-15 18:34 | 282.0003 | 281.9999 | 1 | 1 | 3.35309 | 0 | 0 | 0 | 0 | 0 |  | 5.960464e-06 | 24.62333
2024-02-15 18:34 | 283.0005 | 283.0001 | 1 | 1 | 3.353005 | 0 | 0 | 0 | 0 | 0 |  | -4.506111e-05 | 24.62333
2024-02-15 18:34 | 284.0011 | 284.0007 | 1 | 1 | 3.353 | 0 | 0 | 0 | 0 | 0 |  | 7.820129e-05 | 24.64192
2024-02-15 18:34 | 285.0009 | 285.0005 | 1 | 1 | 3.353014 | 0 | 0 | 0 | 0 | 0 |  | 6.079674e-05 | 24.64192
2024-02-15 18:34 | 286.0005 | 286.0001 | 1 | 1 | 3.353017 | 0 | 0 | 0 | 0 | 0 |  | -0.0001077652 | 24.65645
2024-02-15 18:34 | 287.0009 | 287.0005 | 1 | 1 | 3.353009 | 0 | 0 | 0 | 0 | 0 |  | 1.740456e-05 | 24.65646
2024-02-15 18:34 | 288.0008 | 288.0004 | 1 | 1 | 3.353047 | 0 | 0 | 0 | 0 | 0 |  | 9.894371e-05 | 24.65646
2024-02-15 18:34 | 289.001 | 289.0006 | 1 | 1 | 3.352964 | 0 | 0 | 0 | 0 | 0 |  | 5.38826e-05 | 24.60594
2024-02-15 18:34 | 290.0001 | 289.9997 | 1 | 1 | 3.353022 | 0 | 0 | 0 | 0 | 0 |  | -5.912781e-05 | 24.60594
2024-02-15 18:34 | 291.0008 | 291.0004 | 1 | 1 | 3.352977 | 0 | 0 | 0 | 0 | 0 |  | 9.536743e-07 | 24.60594
2024-02-15 18:34 | 292.0008 | 292.0004 | 1 | 1 | 3.35299 | 0 | 0 | 0 | 0 | 0 |  | -1.645088e-05 | 24.63286
2024-02-15 18:34 | 293.0004 | 293 | 1 | 1 | 3.352931 | 0 | 0 | 0 | 0 | 0 |  | -5.00679e-06 | 24.63286
2024-02-15 18:34 | 294.001 | 294.0006 | 1 | 1 | 3.352991 | 0 | 0 | 0 | 0 | 0 |  | -5.054474e-05 | 24.63286
2024-02-15 18:34 | 295.0011 | 295.0007 | 1 | 1 | 3.353064 | 0 | 0 | 0 | 0 | 0 |  | -1.144409e-05 | 24.62884
2024-02-15 18:34 | 296.0008 | 296.0004 | 1 | 1 | 3.352976 | 0 | 0 | 0 | 0 | 0 |  | -2.169609e-05 | 24.62884
2024-02-15 18:34 | 297.0011 | 297.0007 | 1 | 1 | 3.352985 | 0 | 0 | 0 | 0 | 0 |  | 2.002716e-05 | 24.62884
2024-02-15 18:34 | 298.0006 | 298.0002 | 1 | 1 | 3.353002 | 0 | 0 | 0 | 0 | 0 |  | -7.987022e-05 | 24.65812
2024-02-15 18:34 | 299.0011 | 299.0007 | 1 | 1 | 3.353003 | 0 | 0 | 0 | 0 | 0 |  | 7.462502e-05 | 24.65812
2024-02-15 18:34 | 300.0011 | 300.0007 | 1 | 1 | 3.352992 | 0 | 0 | 0 | 0 | 0 |  | 3.218651e-05 | 24.65812
2024-02-15 18:34 | 301 | 300.9996 | 1 | 1 | 3.353003 | 0 | 0 | 0 | 0 | 0 |  | -4.863739e-05 | 24.63787
2024-02-15 18:34 | 302.0009 | 302.0005 | 1 | 1 | 3.352978 | 0 | 0 | 0 | 0 | 0 |  | 9.727478e-05 | 24.63787
2024-02-15 18:34 | 303.0011 | 303.0007 | 1 | 1 | 3.352919 | 0 | 0 | 0 | 0 | 0 |  | -6.604195e-05 | 24.67548
2024-02-15 18:34 | 304.0005 | 304.0001 | 1 | 1 | 3.352992 | 0 | 0 | 0 | 0 | 0 |  | 4.863739e-05 | 24.67548
2024-02-15 18:34 | 305.0009 | 305.0005 | 1 | 1 | 3.352996 | 0 | 0 | 0 | 0 | 0 |  | 1.0252e-05 | 24.67548
2024-02-15 18:34 | 306.0003 | 305.9999 | 1 | 1 | 3.353004 | 0 | 0 | 0 | 0 | 0 |  | -2.264977e-05 | 24.67147
2024-02-15 18:34 | 307.0007 | 307.0003 | 1 | 1 | 3.352918 | 0 | 0 | 0 | 0 | 0 |  | 2.932549e-05 | 24.67147
2024-02-15 18:34 | 308.0004 | 308 | 1 | 1 | 3.352999 | 0 | 0 | 0 | 0 | 0 |  | 9.536743e-07 | 24.67147
2024-02-15 18:34 | 309.0004 | 309 | 1 | 1 | 3.352989 | 0 | 0 | 0 | 0 | 0 |  | 8.821487e-06 | 24.65718
2024-02-15 18:34 | 310.0002 | 309.9998 | 1 | 1 | 3.352982 | 0 | 0 | 0 | 0 | 0 |  | 4.172325e-05 | 24.65718
2024-02-15 18:34 | 311.0005 | 311.0001 | 1 | 1 | 3.352996 | 0 | 0 | 0 | 0 | 0 |  | 2.169609e-05 | 24.65718
2024-02-15 18:34 | 312.0002 | 311.9998 | 1 | 1 | 3.353018 | 0 | 0 | 0 | 0 | 0 |  | -2.074242e-05 | 24.66931
2024-02-15 18:34 | 313.0003 | 312.9999 | 1 | 1 | 3.352995 | 0 | 0 | 0 | 0 | 0 |  | -8.08239e-05 | 24.66931
2024-02-15 18:34 | 314.0008 | 314.0004 | 1 | 1 | 3.353043 | 0 | 0 | 0 | 0 | 0 |  | -1.478195e-05 | 24.66931
2024-02-15 18:34 | 315.0009 | 315.0005 | 1 | 1 | 3.353071 | 0 | 0 | 0 | 0 | 0 |  | 5.292892e-05 | 24.69883
2024-02-15 18:34 | 316.0003 | 315.9999 | 1 | 1 | 3.353048 | 0 | 0 | 0 | 0 | 0 |  | 4.506111e-05 | 24.69883
2024-02-15 18:34 | 317.0005 | 317.0001 | 1 | 1 | 3.352944 | 0 | 0 | 0 | 0 | 0 |  | -2.622604e-06 | 24.69883
2024-02-15 18:34 | 318.0005 | 318.0001 | 1 | 1 | 3.353011 | 0 | 0 | 0 | 0 | 0 |  | -4.529953e-05 | 24.76649
2024-02-15 18:34 | 319.0013 | 319.0009 | 1 | 1 | 3.353015 | 0 | 0 | 0 | 0 | 0 |  | 6.437302e-05 | 24.76649
2024-02-15 18:34 | 320.001 | 320.0006 | 1 | 1 | 3.35297 | 0 | 0 | 0 | 0 | 0 |  | -6.508827e-05 | 24.76649
2024-02-15 18:34 | 321.0009 | 321.0005 | 1 | 1 | 3.35302 | 0 | 0 | 0 | 0 | 0 |  | -2.598763e-05 | 24.74051
2024-02-15 18:35 | 322.0004 | 322 | 1 | 1 | 3.353002 | 0 | 0 | 0 | 0 | 0 |  | 6.079674e-05 | 24.74051
2024-02-15 18:35 | 323 | 322.9996 | 1 | 1 | 3.352934 | 0 | 0 | 0 | 0 | 0 |  | 3.33786e-06 | 24.84693
2024-02-15 18:35 | 324.0011 | 324.0007 | 1 | 1 | 3.353019 | 0 | 0 | 0 | 0 | 0 |  | -1.835823e-05 | 24.84694
2024-02-15 18:35 | 325.0004 | 325 | 1 | 1 | 3.353004 | 0 | 0 | 0 | 0 | 0 |  | 0.0001130104 | 24.84694
2024-02-15 18:35 | 326.001 | 326.0006 | 1 | 1 | 3.352973 | 0 | 0 | 0 | 0 | 0 |  | -6.079674e-05 | 24.8398
2024-02-15 18:35 | 327.001 | 327.0006 | 1 | 1 | 3.353046 | 0 | 0 | 0 | 0 | 0 |  | 7.295609e-05 | 24.8398
2024-02-15 18:35 | 328.001 | 328.0006 | 1 | 1 | 3.352999 | 0 | 0 | 0 | 0 | 0 |  | -2.622604e-05 | 24.8398
2024-02-15 18:35 | 329.0005 | 329.0001 | 1 | 1 | 3.352971 | 0 | 0 | 0 | 0 | 0 |  | -1.478195e-05 | 24.92149
2024-02-15 18:35 | 330.0005 | 330.0001 | 1 | 1 | 3.352869 | 0 | 0 | 0 | 0 | 0 |  | 0.0001130104 | 24.9215
2024-02-15 18:35 | 331.0004 | 331 | 1 | 1 | 3.35292 | 0 | 0 | 0 | 0 | 0 |  | -3.910065e-05 | 24.9215
2024-02-15 18:35 | 332.0011 | 332.0007 | 1 | 1 | 3.352955 | 0 | 0 | 0 | 0 | 0 |  | -1.66893e-06 | 24.91505
2024-02-15 18:35 | 333.0003 | 332.9999 | 1 | 1 | 3.352948 | 0 | 0 | 0 | 0 | 0 |  | 4.291534e-06 | 24.91505
2024-02-15 18:35 | 334.0001 | 333.9997 | 1 | 1 | 3.352964 | 0 | 0 | 0 | 0 | 0 |  | -3.838539e-05 | 24.91505
2024-02-15 18:35 | 335.0003 | 334.9999 | 1 | 1 | 3.353057 | 0 | 0 | 0 | 0 | 0 |  | -6.914139e-06 | 24.97149
2024-02-15 18:35 | 336.0007 | 336.0003 | 1 | 1 | 3.353001 | 0 | 0 | 0 | 0 | 0 |  | -3.98159e-05 | 24.97149
2024-02-15 18:35 | 337.0005 | 337.0001 | 1 | 1 | 3.352945 | 0 | 0 | 0 | 0 | 0 |  | 1.66893e-06 | 24.97149
2024-02-15 18:35 | 338.0011 | 338.0007 | 1 | 1 | 3.352979 | 0 | 0 | 0 | 0 | 0 |  | -3.576279e-05 | 24.99908
2024-02-15 18:35 | 339.0011 | 339.0007 | 1 | 1 | 3.352922 | 0 | 0 | 0 | 0 | 0 |  | -8.416176e-05 | 24.99908
2024-02-15 18:35 | 340.0008 | 340.0004 | 1 | 1 | 3.353054 | 0 | 0 | 0 | 0 | 0 |  | 8.177757e-05 | 25.05003
2024-02-15 18:35 | 341 | 340.9996 | 1 | 1 | 3.353023 | 0 | 0 | 0 | 0 | 0 |  | -0.0001330376 | 25.05003
2024-02-15 18:35 | 342.0007 | 342.0003 | 1 | 1 | 3.352964 | 0 | 0 | 0 | 0 | 0 |  | -4.768372e-05 | 25.05003
2024-02-15 18:35 | 343.0006 | 343.0002 | 1 | 1 | 3.353029 | 0 | 0 | 0 | 0 | 0 |  | 0.0001721382 | 25.06808
2024-02-15 18:35 | 344.0006 | 344.0002 | 1 | 1 | 3.35305 | 0 | 0 | 0 | 0 | 0 |  | -5.555153e-05 | 25.06808
2024-02-15 18:35 | 345.0008 | 345.0004 | 1 | 1 | 3.352958 | 0 | 0 | 0 | 0 | 0 |  | -0.0001041889 | 25.06808
2024-02-15 18:35 | 346.0005 | 346.0001 | 1 | 1 | 3.352948 | 0 | 0 | 0 | 0 | 0 |  | 4.863739e-05 | 25.13257
2024-02-15 18:35 | 347.0005 | 347.0001 | 1 | 1 | 3.352928 | 0 | 0 | 0 | 0 | 0 |  | 0 | 25.13257
2024-02-15 18:35 | 348.0005 | 348.0001 | 1 | 1 | 3.353038 | 0 | 0 | 0 | 0 | 0 |  | 9.536743e-06 | 25.13257
2024-02-15 18:35 | 349.0003 | 348.9999 | 1 | 1 | 3.352988 | 0 | 0 | 0 | 0 | 0 |  | -5.960464e-06 | 25.14378
2024-02-15 18:35 | 350.0007 | 350.0003 | 1 | 1 | 3.352937 | 0 | 0 | 0 | 0 | 0 |  | -2.598763e-05 | 25.14378
2024-02-15 18:35 | 351.0009 | 351.0005 | 1 | 1 | 3.353038 | 0 | 0 | 0 | 0 | 0 |  | -1.573563e-05 | 25.14378
2024-02-15 18:35 | 352.001 | 352.0006 | 1 | 1 | 3.352993 | 0 | 0 | 0 | 0 | 0 |  | -3.647804e-05 | 25.1302
2024-02-15 18:35 | 353.0011 | 353.0007 | 1 | 1 | 3.35293 | 0 | 0 | 0 | 0 | 0 |  | -7.867813e-06 | 25.1302
2024-02-15 18:35 | 354.0003 | 353.9999 | 1 | 1 | 3.352931 | 0 | 0 | 0 | 0 | 0 |  | -4.339218e-05 | 25.1302
2024-02-15 18:35 | 355.0006 | 355.0002 | 1 | 1 | 3.352989 | 0 | 0 | 0 | 0 | 0 |  | -2.527237e-05 | 25.17303
2024-02-15 18:35 | 356.0007 | 356.0003 | 1 | 1 | 3.352935 | 0 | 0 | 0 | 0 | 0 |  | 9.465218e-05 | 25.17303
2024-02-15 18:35 | 357.0004 | 357 | 1 | 1 | 3.352978 | 0 | 0 | 0 | 0 | 0 |  | -6.508827e-05 | 25.26011
2024-02-15 18:35 | 358.0008 | 358.0004 | 1 | 1 | 3.352976 | 0 | 0 | 0 | 0 | 0 |  | 3.98159e-05 | 25.26011
2024-02-15 18:35 | 359.0005 | 359.0001 | 1 | 1 | 3.352997 | 0 | 0 | 0 | 0 | 0 |  | -0.0002014637 | 25.26011
2024-02-15 18:35 | 360.001 | 360.0006 | 1 | 1 | 3.352978 | 0 | 0 | 0 | 0 | 0 |  | 0.0001008511 | 25.25892
2024-02-15 18:35 | 361.0011 | 361.0007 | 1 | 1 | 3.352943 | 0 | 0 | 0 | 0 | 0 |  | 5.245209e-06 | 25.25892
2024-02-15 18:35 | 362.0005 | 362.0001 | 1 | 1 | 3.353062 | 0 | 0 | 0 | 0 | 0 |  | -3.123283e-05 | 25.25892
2024-02-15 18:35 | 363.0005 | 363.0001 | 1 | 1 | 3.352923 | 0 | 0 | 0 | 0 | 0 |  | 4.291534e-06 | 25.29057
2024-02-15 18:35 | 364.0005 | 364.0001 | 1 | 1 | 3.352926 | 0 | 0 | 0 | 0 | 0 |  | 6.437302e-05 | 25.29057
2024-02-15 18:35 | 365.0002 | 364.9998 | 1 | 1 | 3.353019 | 0 | 0 | 0 | 0 | 0 |  | 1.573563e-05 | 25.29057
2024-02-15 18:35 | 366.0005 | 366.0001 | 1 | 1 | 3.352957 | 0 | 0 | 0 | 0 | 0 |  | 5.555153e-05 | 25.29436
2024-02-15 18:35 | 367.0001 | 366.9997 | 1 | 1 | 3.352992 | 0 | 0 | 0 | 0 | 0 |  | -4.863739e-05 | 25.29436
2024-02-15 18:35 | 368.0002 | 367.9998 | 1 | 1 | 3.353009 | 0 | 0 | 0 | 0 | 0 |  | 3.743172e-05 | 25.29436
2024-02-15 18:35 | 369.0009 | 369.0005 | 1 | 1 | 3.352967 | 0 | 0 | 0 | 0 | 0 |  | -5.221367e-05 | 25.34239
2024-02-15 18:35 | 370.001 | 370.0006 | 1 | 1 | 3.352952 | 0 | 0 | 0 | 0 | 0 |  | -1.573563e-05 | 25.3424
2024-02-15 18:35 | 371.0004 | 371 | 1 | 1 | 3.352984 | 0 | 0 | 0 | 0 | 0 |  | -7.629395e-05 | 25.3424
2024-02-15 18:35 | 372.0005 | 372.0001 | 1 | 1 | 3.352912 | 0 | 0 | 0 | 0 | 0 |  | 4.291534e-06 | 25.39071
2024-02-15 18:35 | 373.0004 | 373 | 1 | 1 | 3.352905 | 0 | 0 | 0 | 0 | 0 |  | 3.838539e-05 | 25.39072
2024-02-15 18:35 | 374.0003 | 373.9999 | 1 | 1 | 3.352854 | 0 | 0 | 0 | 0 | 0 |  | -5.578995e-05 | 25.38024
2024-02-15 18:35 | 375.0002 | 374.9998 | 1 | 1 | 3.35299 | 0 | 0 | 0 | 0 | 0 |  | 0.0001232624 | 25.38024
2024-02-15 18:35 | 376.0001 | 375.9997 | 1 | 1 | 3.353027 | 0 | 0 | 0 | 0 | 0 |  | 1.049042e-05 | 25.38024
2024-02-15 18:35 | 377.0003 | 376.9999 | 1 | 1 | 3.352873 | 0 | 0 | 0 | 0 | 0 |  | -0.0001120567 | 25.42019
2024-02-15 18:35 | 378.0011 | 378.0007 | 1 | 1 | 3.352901 | 0 | 0 | 0 | 0 | 0 |  | 6.151199e-05 | 25.42019
2024-02-15 18:35 | 379.0011 | 379.0007 | 1 | 1 | 3.35276 | 0 | 0 | 0 | 0 | 0 |  | -4.529953e-05 | 25.42019
2024-02-15 18:35 | 380.0011 | 380.0007 | 1 | 1 | 3.352926 | 0 | 0 | 0 | 0 | 0 |  | 4.076958e-05 | 25.42517
2024-02-15 18:35 | 381.0007 | 381.0003 | 1 | 1 | 3.352889 | 0 | 0 | 0 | 0 | 0 |  | 3.385544e-05 | 25.42517
2024-02-15 18:36 | 382.0007 | 382.0003 | 1 | 1 | 3.352887 | 0 | 0 | 0 | 0 | 0 |  | 9.536743e-06 | 25.42517
2024-02-15 18:36 | 383.0009 | 383.0005 | 1 | 1 | 3.352954 | 0 | 0 | 0 | 0 | 0 |  | 7.033348e-05 | 25.44159
2024-02-15 18:36 | 384.0005 | 384.0001 | 1 | 1 | 3.352842 | 0 | 0 | 0 | 0 | 0 |  | -6.604195e-05 | 25.4416
2024-02-15 18:36 | 385 | 384.9996 | 1 | 1 | 3.352908 | 0 | 0 | 0 | 0 | 0 |  | 1.549721e-05 | 25.4416
2024-02-15 18:36 | 386.0007 | 386.0003 | 1 | 1 | 3.352856 | 0 | 0 | 0 | 0 | 0 |  | 8.869171e-05 | 25.4323
2024-02-15 18:36 | 387.001 | 387.0006 | 1 | 1 | 3.352863 | 0 | 0 | 0 | 0 | 0 |  | -1.478195e-05 | 25.4323
2024-02-15 18:36 | 388.0004 | 388 | 1 | 1 | 3.35288 | 0 | 0 | 0 | 0 | 0 |  | -8.416176e-05 | 25.4323
2024-02-15 18:36 | 389.0006 | 389.0002 | 1 | 1 | 3.352836 | 0 | 0 | 0 | 0 | 0 |  | 3.027916e-05 | 25.42517
2024-02-15 18:36 | 390.0008 | 390.0004 | 1 | 1 | 3.352865 | 0 | 0 | 0 | 0 | 0 |  | 1.215935e-05 | 25.42517
2024-02-15 18:36 | 391.0006 | 391.0002 | 1 | 1 | 3.352896 | 0 | 0 | 0 | 0 | 0 |  | 0.0001015663 | 25.42517
2024-02-15 18:36 | 392.001 | 392.0006 | 1 | 1 | 3.352983 | 0 | 0 | 0 | 0 | 0 |  | -1.478195e-05 | 25.44848
2024-02-15 18:36 | 393.0002 | 392.9998 | 1 | 1 | 3.352926 | 0 | 0 | 0 | 0 | 0 |  | -5.292892e-05 | 25.44848
2024-02-15 18:36 | 394.0002 | 393.9998 | 1 | 1 | 3.352872 | 0 | 0 | 0 | 0 | 0 |  | 8.702278e-05 | 25.40261
2024-02-15 18:36 | 395.0002 | 394.9998 | 1 | 1 | 3.352957 | 0 | 0 | 0 | 0 | 0 |  | 2.169609e-05 | 25.40261
2024-02-15 18:36 | 396.0004 | 396 | 1 | 1 | 3.352963 | 0 | 0 | 0 | 0 | 0 |  | 6.914139e-06 | 25.40261
2024-02-15 18:36 | 397 | 396.9996 | 1 | 1 | 3.352914 | 0 | 0 | 0 | 0 | 0 |  | -2.002716e-05 | 25.42401
2024-02-15 18:36 | 398.0006 | 398.0002 | 1 | 1 | 3.352933 | 0 | 0 | 0 | 0 | 0 |  | -1.382828e-05 | 25.42401
2024-02-15 18:36 | 399.0011 | 399.0007 | 1 | 1 | 3.352806 | 0 | 0 | 0 | 0 | 0 |  | -9.131432e-05 | 25.42401
2024-02-15 18:36 | 400.001 | 400.0006 | 1 | 1 | 3.352795 | 0 | 0 | 0 | 0 | 0 |  | -1.740456e-05 | 25.40637
2024-02-15 18:36 | 401.0012 | 401.0008 | 1 | 1 | 3.352864 | 0 | 0 | 0 | 0 | 0 |  | -1.907349e-05 | 25.40637
2024-02-15 18:36 | 402.0011 | 402.0007 | 1 | 1 | 3.352847 | 0 | 0 | 0 | 0 | 0 |  | 7.462502e-05 | 25.40637
2024-02-15 18:36 | 403.0008 | 403.0004 | 1 | 1 | 3.352912 | 0 | 0 | 0 | 0 | 0 |  | -0.0002040863 | 25.44941
2024-02-15 18:36 | 404.0009 | 404.0005 | 1 | 1 | 3.352911 | 0 | 0 | 0 | 0 | 0 |  | 7.891655e-05 | 25.44942
2024-02-15 18:36 | 405.0005 | 405.0001 | 1 | 1 | 3.352965 | 0 | 0 | 0 | 0 | 0 |  | -4.863739e-05 | 25.44942
2024-02-15 18:36 | 406.0007 | 406.0003 | 1 | 1 | 3.352862 | 0 | 0 | 0 | 0 | 0 |  | 4.506111e-05 | 25.41065
2024-02-15 18:36 | 407.0001 | 406.9997 | 1 | 1 | 3.352846 | 0 | 0 | 0 | 0 | 0 |  | -3.385544e-05 | 25.41065
2024-02-15 18:36 | 408.0002 | 407.9998 | 1 | 1 | 3.352851 | 0 | 0 | 0 | 0 | 0 |  | 1.645088e-05 | 25.41065
2024-02-15 18:36 | 409.0011 | 409.0007 | 1 | 1 | 3.352847 | 0 | 0 | 0 | 0 | 0 |  | -5.316734e-05 | 25.41162
2024-02-15 18:36 | 410.0008 | 410.0004 | 1 | 1 | 3.352869 | 0 | 0 | 0 | 0 | 0 |  | -1.573563e-05 | 25.41162
2024-02-15 18:36 | 411.0012 | 411.0008 | 1 | 1 | 3.352923 | 0 | 0 | 0 | 0 | 0 |  | 7.915497e-05 | 25.43515
2024-02-15 18:36 | 412.0004 | 412 | 1 | 1 | 3.352866 | 0 | 0 | 0 | 0 | 0 |  | -7.557869e-05 | 25.43515
2024-02-15 18:36 | 413.0002 | 412.9998 | 1 | 1 | 3.352871 | 0 | 0 | 0 | 0 | 0 |  | 0.0002083778 | 25.43515
2024-02-15 18:36 | 414 | 413.9996 | 1 | 1 | 3.352903 | 0 | 0 | 0 | 0 | 0 |  | -8.773804e-05 | 25.43731
2024-02-15 18:36 | 415.0004 | 415 | 1 | 1 | 3.352916 | 0 | 0 | 0 | 0 | 0 |  | 1.215935e-05 | 25.43731
2024-02-15 18:36 | 416.0001 | 415.9997 | 1 | 1 | 3.352928 | 0 | 0 | 0 | 0 | 0 |  | -1.382828e-05 | 25.43731
2024-02-15 18:36 | 417.001 | 417.0006 | 1 | 1 | 3.352912 | 0 | 0 | 0 | 0 | 0 |  | -2.169609e-05 | 25.38497
2024-02-15 18:36 | 418.0005 | 418.0001 | 1 | 1 | 3.352905 | 0 | 0 | 0 | 0 | 0 |  | 8.153915e-05 | 25.38496
2024-02-15 18:36 | 419.0008 | 419.0004 | 1 | 1 | 3.353016 | 0 | 0 | 0 | 0 | 0 |  | -5.38826e-05 | 25.38496
2024-02-15 18:36 | 420.0006 | 420.0002 | 1 | 1 | 3.352836 | 0 | 0 | 0 | 0 | 0 |  | 4.506111e-05 | 25.36857
2024-02-15 18:36 | 421.0011 | 421.0007 | 1 | 1 | 3.352854 | 0 | 0 | 0 | 0 | 0 |  | -6.937981e-05 | 25.36857
2024-02-15 18:36 | 422.0006 | 422.0002 | 1 | 1 | 3.352814 | 0 | 0 | 0 | 0 | 0 |  | -0.0001084805 | 25.36857
2024-02-15 18:36 | 423.0002 | 422.9998 | 1 | 1 | 3.352876 | 0 | 0 | 0 | 0 | 0 |  | -1.645088e-05 | 25.39426
2024-02-15 18:36 | 424.0003 | 423.9999 | 1 | 1 | 3.352869 | 0 | 0 | 0 | 0 | 0 |  | -4.339218e-05 | 25.39426
2024-02-15 18:36 | 425.0003 | 424.9999 | 1 | 1 | 3.352839 | 0 | 0 | 0 | 0 | 0 |  | 9.536743e-06 | 25.39426
2024-02-15 18:36 | 426.0011 | 426.0007 | 1 | 1 | 3.35288 | 0 | 0 | 0 | 0 | 0 |  | -0.0001044273 | 25.43327
2024-02-15 18:36 | 427.0003 | 426.9999 | 1 | 1 | 3.352899 | 0 | 0 | 0 | 0 | 0 |  | -6.508827e-05 | 25.43327
2024-02-15 18:36 | 428.0007 | 428.0003 | 1 | 1 | 3.352911 | 0 | 0 | 0 | 0 | 0 |  | 7.557869e-05 | 25.36478
2024-02-15 18:36 | 429.0013 | 429.0009 | 1 | 1 | 3.352818 | 0 | 0 | 0 | 0 | 0 |  | -5.125999e-05 | 25.36478
2024-02-15 18:36 | 430.0011 | 430.0007 | 1 | 1 | 3.352819 | 0 | 0 | 0 | 0 | 0 |  | 2.503395e-05 | 25.36478
2024-02-15 18:36 | 431.0002 | 430.9998 | 1 | 1 | 3.352901 | 0 | 0 | 0 | 0 | 0 |  | 3.647804e-05 | 25.39547
2024-02-15 18:36 | 432.0001 | 431.9997 | 1 | 1 | 3.352856 | 0 | 0 | 0 | 0 | 0 |  | 1.645088e-05 | 25.39548
2024-02-15 18:36 | 433.0002 | 432.9998 | 1 | 1 | 3.352818 | 0 | 0 | 0 | 0 | 0 |  | 1.215935e-05 | 25.39548
2024-02-15 18:36 | 434.0009 | 434.0005 | 1 | 1 | 3.352776 | 0 | 0 | 0 | 0 | 0 |  | 8.821487e-06 | 25.38427
2024-02-15 18:36 | 435.0003 | 434.9999 | 1 | 1 | 3.352899 | 0 | 0 | 0 | 0 | 0 |  | 3.385544e-05 | 25.38427
2024-02-15 18:36 | 436.0011 | 436.0007 | 1 | 1 | 3.352823 | 0 | 0 | 0 | 0 | 0 |  | -2.69413e-05 | 25.38427
2024-02-15 18:36 | 437.0013 | 437.0009 | 1 | 1 | 3.352833 | 0 | 0 | 0 | 0 | 0 |  | -6.41346e-05 | 25.36572
2024-02-15 18:36 | 438.0012 | 438.0008 | 1 | 1 | 3.352833 | 0 | 0 | 0 | 0 | 0 |  | -2.074242e-05 | 25.36572
2024-02-15 18:36 | 439.0004 | 439 | 1 | 1 | 3.352922 | 0 | 0 | 0 | 0 | 0 |  | 1.978874e-05 | 25.36572
2024-02-15 18:36 | 440.0008 | 440.0004 | 1 | 1 | 3.35287 | 0 | 0 | 0 | 0 | 0 |  | 6.079674e-05 | 25.38211
2024-02-15 18:36 | 441.0005 | 441.0001 | 1 | 1 | 3.352806 | 0 | 0 | 0 | 0 | 0 |  | -9.131432e-05 | 25.38211
2024-02-15 18:37 | 442.0006 | 442.0002 | 1 | 1 | 3.352885 | 0 | 0 | 0 | 0 | 0 |  | -3.552437e-05 | 25.38211
2024-02-15 18:37 | 443.0007 | 443.0003 | 1 | 1 | 3.352917 | 0 | 0 | 0 | 0 | 0 |  | 4.434586e-05 | 25.40974
2024-02-15 18:37 | 444.0011 | 444.0007 | 1 | 1 | 3.352853 | 0 | 0 | 0 | 0 | 0 |  | 1.645088e-05 | 25.40974
2024-02-15 18:37 | 445.0014 | 445.001 | 1 | 1 | 3.352813 | 0 | 0 | 0 | 0 | 0 |  | -3.123283e-05 | 25.39948
2024-02-15 18:37 | 446.0007 | 446.0003 | 1 | 1 | 3.352839 | 0 | 0 | 0 | 0 | 0 |  | 2.765656e-05 | 25.39948
2024-02-15 18:37 | 447.0011 | 447.0007 | 1 | 1 | 3.352838 | 0 | 0 | 0 | 0 | 0 |  | 0.0001182556 | 25.39948
2024-02-15 18:37 | 448.0001 | 447.9997 | 1 | 1 | 3.352792 | 0 | 0 | 0 | 0 | 0 |  | -7.200241e-05 | 25.3945
2024-02-15 18:37 | 449.0009 | 449.0005 | 1 | 1 | 3.352789 | 0 | 0 | 0 | 0 | 0 |  | 8.583069e-06 | 25.3945
2024-02-15 18:37 | 450.0005 | 450.0001 | 1 | 1 | 3.352792 | 0 | 0 | 0 | 0 | 0 |  | -5.888939e-05 | 25.3945
2024-02-15 18:37 | 451.0008 | 451.0004 | 1 | 1 | 3.352802 | 0 | 0 | 0 | 0 | 0 |  | 5.38826e-05 | 25.39475
2024-02-15 18:37 | 452.0009 | 452.0005 | 1 | 1 | 3.352803 | 0 | 0 | 0 | 0 | 0 |  | 1.66893e-06 | 25.39475
2024-02-15 18:37 | 453.0003 | 452.9999 | 1 | 1 | 3.352829 | 0 | 0 | 0 | 0 | 0 |  | -7.867813e-06 | 25.39475
2024-02-15 18:37 | 454.0005 | 454.0001 | 1 | 1 | 3.352808 | 0 | 0 | 0 | 0 | 0 |  | 4.506111e-05 | 25.35051
2024-02-15 18:37 | 455.0003 | 454.9999 | 1 | 1 | 3.352819 | 0 | 0 | 0 | 0 | 0 |  | -4.863739e-05 | 25.35051
2024-02-15 18:37 | 456.0008 | 456.0004 | 1 | 1 | 3.352791 | 0 | 0 | 0 | 0 | 0 |  | 3.290176e-05 | 25.35051
2024-02-15 18:37 | 457.0004 | 457 | 1 | 1 | 3.352805 | 0 | 0 | 0 | 0 | 0 |  | -9.775162e-06 | 25.35266
2024-02-15 18:37 | 458.0009 | 458.0005 | 1 | 1 | 3.352799 | 0 | 0 | 0 | 0 | 0 |  | -7.653236e-05 | 25.35266
2024-02-15 18:37 | 459 | 458.9996 | 1 | 1 | 3.352827 | 0 | 0 | 0 | 0 | 0 |  | 2.43187e-05 | 25.35266
2024-02-15 18:37 | 460.0006 | 460.0002 | 1 | 1 | 3.352846 | 0 | 0 | 0 | 0 | 0 |  | 1.645088e-05 | 25.32788
2024-02-15 18:37 | 461.0007 | 461.0003 | 1 | 1 | 3.352787 | 0 | 0 | 0 | 0 | 0 |  | -3.385544e-05 | 25.32788
2024-02-15 18:37 | 462.0003 | 461.9999 | 1 | 1 | 3.352792 | 0 | 0 | 0 | 0 | 0 |  | 5.245209e-06 | 25.32788
2024-02-15 18:37 | 463.0011 | 463.0007 | 1 | 1 | 3.35276 | 0 | 0 | 0 | 0 | 0 |  | -2.098083e-05 | 25.33718
2024-02-15 18:37 | 464.0007 | 464.0003 | 1 | 1 | 3.35279 | 0 | 0 | 0 | 0 | 0 |  | -0.0001008511 | 25.33718
2024-02-15 18:37 | 465.0001 | 464.9997 | 1 | 1 | 3.352859 | 0 | 0 | 0 | 0 | 0 |  | 0.00015378 | 25.30553
2024-02-15 18:37 | 466.0007 | 466.0003 | 1 | 1 | 3.352794 | 0 | 0 | 0 | 0 | 0 |  | -3.814697e-05 | 25.30553
2024-02-15 18:37 | 467.0007 | 467.0003 | 1 | 1 | 3.352853 | 0 | 0 | 0 | 0 | 0 |  | -7.200241e-05 | 25.30553
2024-02-15 18:37 | 468.0003 | 467.9999 | 1 | 1 | 3.352785 | 0 | 0 | 0 | 0 | 0 |  | 3.123283e-05 | 25.27674
2024-02-15 18:37 | 469 | 468.9996 | 1 | 1 | 3.352793 | 0 | 0 | 0 | 0 | 0 |  | -7.796288e-05 | 25.27674
2024-02-15 18:37 | 470.0003 | 469.9999 | 1 | 1 | 3.352804 | 0 | 0 | 0 | 0 | 0 |  | 7.152557e-07 | 25.27674
2024-02-15 18:37 | 471.0003 | 470.9999 | 1 | 1 | 3.352822 | 0 | 0 | 0 | 0 | 0 |  | 7.200241e-05 | 25.31386
2024-02-15 18:37 | 472.0011 | 472.0007 | 1 | 1 | 3.352832 | 0 | 0 | 0 | 0 | 0 |  | -6.937981e-05 | 25.31386
2024-02-15 18:37 | 473.0008 | 473.0004 | 1 | 1 | 3.352865 | 0 | 0 | 0 | 0 | 0 |  | -1.573563e-05 | 25.31386
2024-02-15 18:37 | 474.0006 | 474.0002 | 1 | 1 | 3.352867 | 0 | 0 | 0 | 0 | 0 |  | -9.894371e-05 | 25.32481
2024-02-15 18:37 | 475.0004 | 475 | 1 | 1 | 3.352808 | 0 | 0 | 0 | 0 | 0 |  | 4.673004e-05 | 25.32481
2024-02-15 18:37 | 476.0002 | 475.9998 | 1 | 1 | 3.352785 | 0 | 0 | 0 | 0 | 0 |  | 2.622604e-05 | 25.32481
2024-02-15 18:37 | 477.001 | 477.0006 | 1 | 1 | 3.352882 | 0 | 0 | 0 | 0 | 0 |  | -5.125999e-05 | 25.29815
2024-02-15 18:37 | 478.0007 | 478.0003 | 1 | 1 | 3.352798 | 0 | 0 | 0 | 0 | 0 |  | -4.339218e-05 | 25.29815
2024-02-15 18:37 | 479.0009 | 479.0005 | 1 | 1 | 3.352803 | 0 | 0 | 0 | 0 | 0 |  | 7.653236e-05 | 25.29815
2024-02-15 18:37 | 480.0002 | 479.9998 | 1 | 1 | 3.352776 | 0 | 0 | 0 | 0 | 0 |  | 5.817413e-05 | 25.28175
2024-02-15 18:37 | 481.0003 | 480.9999 | 1 | 1 | 3.352777 | 0 | 0 | 0 | 0 | 0 |  | -2.598763e-05 | 25.28175
2024-02-15 18:37 | 482.0005 | 482.0001 | 1 | 1 | 3.352741 | 0 | 0 | 0 | 0 | 0 |  | 6.151199e-05 | 25.31361
2024-02-15 18:37 | 483.0003 | 482.9999 | 1 | 1 | 3.352805 | 0 | 0 | 0 | 0 | 0 |  | -6.604195e-05 | 25.31361
2024-02-15 18:37 | 484.0003 | 483.9999 | 1 | 1 | 3.352803 | 0 | 0 | 0 | 0 | 0 |  | -8.821487e-06 | 25.31361
2024-02-15 18:37 | 485.0007 | 485.0003 | 1 | 1 | 3.352843 | 0 | 0 | 0 | 0 | 0 |  | -3.647804e-05 | 25.31552
2024-02-15 18:37 | 486.0001 | 485.9997 | 1 | 1 | 3.352812 | 0 | 0 | 0 | 0 | 0 |  | -2.95639e-05 | 25.31552
2024-02-15 18:37 | 487.001 | 487.0006 | 1 | 1 | 3.35282 | 0 | 0 | 0 | 0 | 0 |  | 3.576279e-06 | 25.31552
2024-02-15 18:37 | 488.0001 | 487.9997 | 1 | 1 | 3.352851 | 0 | 0 | 0 | 0 | 0 |  | 5.197525e-05 | 25.31671
2024-02-15 18:37 | 489.0001 | 488.9997 | 1 | 1 | 3.352842 | 0 | 0 | 0 | 0 | 0 |  | -7.462502e-05 | 25.31671
2024-02-15 18:37 | 490.0005 | 490.0001 | 1 | 1 | 3.352784 | 0 | 0 | 0 | 0 | 0 |  | 0.0001311302 | 25.31671
2024-02-15 18:37 | 491.001 | 491.0006 | 1 | 1 | 3.352771 | 0 | 0 | 0 | 0 | 0 |  | -1.382828e-05 | 25.29008
2024-02-15 18:37 | 492.0008 | 492.0004 | 1 | 1 | 3.352763 | 0 | 0 | 0 | 0 | 0 |  | 7.557869e-05 | 25.29008
2024-02-15 18:37 | 493.001 | 493.0006 | 1 | 1 | 3.352839 | 0 | 0 | 0 | 0 | 0 |  | 3.576279e-06 | 25.29008
2024-02-15 18:37 | 494.0004 | 494 | 1 | 1 | 3.352767 | 0 | 0 | 0 | 0 | 0 |  | -2.622604e-06 | 25.326
2024-02-15 18:37 | 495.0008 | 495.0004 | 1 | 1 | 3.352779 | 0 | 0 | 0 | 0 | 0 |  | 7.033348e-05 | 25.326
2024-02-15 18:37 | 496.0001 | 495.9997 | 1 | 1 | 3.352859 | 0 | 0 | 0 | 0 | 0 |  | -4.863739e-05 | 25.326
2024-02-15 18:37 | 497.0004 | 497 | 1 | 1 | 3.352806 | 0 | 0 | 0 | 0 | 0 |  | -9.036064e-05 | 25.33527
2024-02-15 18:37 | 498.0008 | 498.0004 | 1 | 1 | 3.352793 | 0 | 0 | 0 | 0 | 0 |  | 8.583069e-06 | 25.33527
2024-02-15 18:37 | 499.0001 | 498.9997 | 1 | 1 | 3.352757 | 0 | 0 | 0 | 0 | 0 |  | -6.198883e-06 | 25.32576